## Sheet1
experiment_id | temperature | line_speed | spray_pressure | thickness | adhesion
1 | 120 | 5 | 2 | 87.7 | 2.78
2 | 120 | 5 | 3 | 101.2 | 5.17
3 | 120 | 10 | 2 | 76.9 | 1.58
4 | 120 | 10 | 3 | 93.3 | 4.01
5 | 150 | 5 | 2 | 102.1 | 6.64
6 | 150 | 5 | 3 | 114 | 9.12
7 | 150 | 10 | 2 | 92.9 | 5.14
8 | 150 | 10 | 3 | 106.3 | 7.88
9 | 109.5 | 7.5 | 2.5 | 81.3 | 2.98
10 | 160.5 | 7.5 | 2.5 | 104.6 | 9.65
11 | 135 | 3.25 | 2.5 | 108.6 | 6.79
12 | 135 | 11.75 | 2.5 | 88.1 | 4.55
13 | 135 | 7.5 | 1.65 | 89.9 | 1.54
14 | 135 | 7.5 | 3.35 | 109.1 | 6.65
15 | 135 | 7.5 | 2.5 | 102.3 | 5.89
16 | 135 | 7.5 | 2.5 | 99.7 | 5.84
17 | 135 | 7.5 | 2.5 | 97.5 | 6.23
18 | 135 | 7.5 | 2.5 | 96.6 | 5.35
19 | 135 | 7.5 | 2.5 | 99 | 5.86
20 | 135 | 7.5 | 2.5 | 99.8 | 5.83